## Sheet1
Material | Base Material | Composition/Alloy | Treatment | Input Quantities | [13 empty] | Computed Properties
|  |  |  | Modulus of Elasticity (ksi) | Ultimate Tensile Strength (psi) | Yield Strength (psi) | Brinell Hardness | Rockwell B Hardness | Rockwell C Hardness | Poisson Ratio | Shear Strength (psi) | Resistivity (Ω-in) | CTE (μs/°F) | Specific Heat (BTU/lb°F) | Thermal Conductivity (BTU*in/s*in^2*°F) | Solidus (°F) | Density (lb/in^3) | UTS/Density | MoE/Density
Aluminum 6061-T6 | Aluminum | 6061 | T6 | 10000 | 45000 | 40000 | 95 | 60 |  | 0.33 | 30000 | 1.571e-06 | 13.1 | 0.124 | 0.002238 | 1080 | 0.0975 | 461538.5 | 0.2222222
Aluminum 5052-H32 | Aluminum | 5052 | H32 | 10200 | 33000 | 28000 | 60 |  |  | 0.33 | 20000 | 1.965e-06 | 12.3 | 0.21 | 0.001852 | 1125 | 0.0968 | 340909.1 | 0.3090909
Aluminum 5052-H19 | Aluminum | 5052 | H19 | 10200 | 47900 | 47100 | 88 | 54 |  | 0.33 | 29000 | 1.965e-06 | 12.3 | 0.21 | 0.001852 | 1125 | 0.0968 | 494834.7 | 0.2129436
Aluminum 7075-T6 | Aluminum | 7075 | T6 | 10400 | 83000 | 73000 | 150 | 87 |  | 0.33 | 48000 | 2.028e-06 | 13.1 | 0.229 | 0.001736 | 890 | 0.102 | 813725.5 | 0.1253012
Beryllium | Beryllium |  |  | 43900 | 53700 | 34800 |  | 80 |  | 0.12 | 50000 | 1.693e-06 | 6.39 | 0.4601 | 0.002894 | 2349 | 0.06662 | 806064.2 | 0.8175047
Copper 145 H04 | Copper | 145 | H04 | 17400 | 47900 | 44200 | 76 | 43 |  | 0.31 |  | 7.299e-07 | 9.5 |  | 0.004745 | 1924 | 0.323 | 148297.2 | 0.3632568
| Silver | Elemental |  | 11000 | 20300 |  |  |  |  | 0.37 |  | 6.1e-07 | 10.9 | 0.0559 | 0.005613 | 1763.5 | 0.379 | 53562.01 | 0.5418719
304 Stainless | Stainless Steel | 304 |  | 28000 | 73200 | 31200 | 123 | 70 |  | 0.29 |  | 2.835e-05 | 9.61 | 0.12 | 0.000216 | 2550 | 0.289 | 253287.2 | 0.3825137
316 Stainless | Stainless Steel | 316 |  | 28000 | 84100 | 42100 |  | 79 |  |  |  | 2.913e-05 | 8.89 | 0.12 | 0.000218 | 2500 | 0.289 | 291003.5 | 0.332937
Tungsten | Tungsten | Elemental |  | 58000 | 142000 | 109000 | 294 |  | 31 | 0.28 | 58000 | 2.22e-06 | 2.44 | 0.032 | 0.002186 | 6100 | 0.697 | 203730.3 | 0.4084507
Grade 2 Titanium | Titanium | Grade 2 |  | 15200 | 49900 | 45000 |  | 80 |  | 0.37 |  | 2.047e-05 | 4.78 | 0.125 | 0.0002199 | 3030 | 0.163 | 306135 | 0.3046092
Nickel 400 | Nickel | 400 | As Rolled | 26000 | 75000 | 40000 |  |  |  | 0.32 |  | 4.094e-05 | 7.7 | 0.12 |  |  | 0.319 | 235109.7 | 0.3466667
Nickel 400 | Nickel | 400 | Annealed | 26000 | 70000 | 28000 |  |  |  | 0.32 |  | 4.09e-05 | 7.7 | 0.12 |  |  | 0.319 | 219435.7 | 0.3714286
Nickel 600 | Nickel | 600 | Annealed |  | 80000 | 26100 | [5 empty] | 4.055e-05 | 7.39 | 0.106 | 0.0001987 | 2469 | 0.306 | 261437.9 | 0
Chromel | Nickel | Chromel | Annealed |  | 100000 | [6 empty] | 2.783e-05 | 7.28 | 0.107 | 0.0002566 | 2606 | 0.3154 | 317057.7 | 0
4140 Steel | Steel | 4140 | Annealed | 29700 | 95000 | 60200 | 197 | 92 | 13 | 0.29 |  | 8.661e-06 | 6.78 | 0.113 | 0.0004417 |  | 0.284 | 334507 | 0.3126316
4140 Steel | Steel | 4140 | Normalized | 29700 | 148000 | 97900 | 302 | 99 | 32 | 0.29 |  | 8.661e-06 | 6.78 | 0.113 | 0.0004417 |  | 0.284 | 521126.8 | 0.2006757